## 3-SuperTec
Diameter [mm] | Massetetthet [kg/m] | MBL [tonn] | MBL [kN] | E-modul [Pa] | Materialkoeffisient
6 | 0.0175 | 0.85 | 8.3 | 2000000000 | 3
8 | 0.03 | 1.45 | 14.2 | 2000000000 | 3
9 | 0.038 | 1.83 | 18 | 2000000000 | 3
10 | 0.045 | 2.19 | 21.5 | 2000000000 | 3
12 | 0.066 | 3.2 | 31.4 | 2000000000 | 3
14 | 0.091 | 4.25 | 41.7 | 2000000000 | 3
16 | 0.116 | 5.4 | 53 | 2000000000 | 3
18 | 0.149 | 6.9 | 67.7 | 2000000000 | 3
20 | 0.179 | 8.2 | 80.4 | 2000000000 | 3
22 | 0.22 | 10 | 98.1 | 2000000000 | 3
24 | 0.26 | 11.8 | 115.8 | 2000000000 | 3
26 | 0.306 | 13.6 | 133.4 | 2000000000 | 3
28 | 0.355 | 15.6 | 153 | 2000000000 | 3
30 | 0.411 | 17.5 | 171.7 | 2000000000 | 3
32 | 0.46 | 19.6 | 192.3 | 2000000000 | 3
36 | 0.58 | 24.2 | 237.4 | 2000000000 | 3
40 | 0.715 | 29.6 | 290.4 | 2000000000 | 3
44 | 0.885 | 36.5 | 358.1 | 2000000000 | 3
48 | 1.04 | 42.5 | 416.9 | 2000000000 | 3
52 | 1.22 | 49 | 480.7 | 2000000000 | 3
56 | 1.42 | 55.4 | 543.5 | 2000000000 | 3
60 | 1.63 | 62.5 | 613.1 | 2000000000 | 3
64 | 1.85 | 71.2 | 698.5 | 2000000000 | 3
70 | 2.21 | 84.7 | 830.9 | 2000000000 | 3
72 | 2.34 | 89.6 | 878.9 | 2000000000 | 3
80 | 2.9 | 110.7 | 1085.9 | 2000000000 | 3
88 | 3.51 | 133.3 | 1307.6 | 2000000000 | 3
96 | 4.17 | 158.4 | 1553.9 | 2000000000 | 3
100 | 4.523 | 171.8 | 1685.3 | 2000000000 | 3

## 8-SuperTec
Diameter [mm] | Massetetthet [kg/m] | MBL [tonn] | MBL [kN] | E-modul [Pa] | Materialkoeffisient
24 | 0.288 | 13.4 | 131.4 | 2000000000 | 3
28 | 0.394 | 17.8 | 174.6 | 2000000000 | 3
32 | 0.511 | 22.7 | 222.7 | 2000000000 | 3
36 | 0.641 | 28.3 | 277.6 | 2000000000 | 3
40 | 0.791 | 34.9 | 342.4 | 2000000000 | 3
44 | 0.977 | 41.7 | 409.1 | 2000000000 | 3
45 | 1.02 | 43.5 | 426.7 | 2000000000 | 3
48 | 1.145 | 48.9 | 479.7 | 2000000000 | 3
50 | 1.245 | 52.2 | 512.1 | 2000000000 | 3
52 | 1.34 | 56.5 | 554.2 | 2000000000 | 3
55 | 1.505 | 62.6 | 614.1 | 2000000000 | 3
56 | 1.56 | 64.9 | 636.6 | 2000000000 | 3
60 | 1.79 | 74.4 | 729.8 | 2000000000 | 3
64 | 2.036 | 83.9 | 823 | 2000000000 | 3
65 | 2.1 | 86.5 | 848.5 | 2000000000 | 3
68 | 2.3 | 95.4 | 935.8 | 2000000000 | 3
70 | 2.435 | 101.1 | 991.8 | 2000000000 | 3
72 | 2.58 | 105.5 | 1034.9 | 2000000000 | 3
75 | 2.795 | 114.5 | 1123.2 | 2000000000 | 3
80 | 3.19 | 129.9 | 1274.3 | 2000000000 | 3
85 | 3.605 | 146.1 | 1433.2 | 2000000000 | 3
88 | 3.86 | 156.9 | 1539.1 | 2000000000 | 3
90 | 4.035 | 164 | 1608.8 | 2000000000 | 3
95 | 4.495 | 180.1 | 1766.7 | 2000000000 | 3
96 | 4.59 | 184 | 1805 | 2000000000 | 3
100 | 4.98 | 199.7 | 1959 | 2000000000 | 3
104 | 5.36 | 216 | 2118.9 | 2000000000 | 3
112 | 6.23 | 250.5 | 2457.3 | 2000000000 | 3
120 | 7.18 | 287.6 | 2821.3 | 2000000000 | 3

## 3-Superdan
Diameter [mm] | Massetetthet [kg/m] | MBL [tonn] | MBL [kN] | E-modul [Pa] | Materialkoeffisient
6 | 0.0175 | 0.68 | 6.7 | 2000000000 | 3
8 | 0.03 | 1.2 | 11.8 | 2000000000 | 3
9 | 0.038 | 1.5 | 14.7 | 2000000000 | 3
10 | 0.045 | 1.8 | 17.7 | 2000000000 | 3
12 | 0.066 | 2.7 | 26.5 | 2000000000 | 3
14 | 0.091 | 3.6 | 35.3 | 2000000000 | 3
16 | 0.116 | 4.5 | 44.1 | 2000000000 | 3
18 | 0.149 | 5.8 | 56.9 | 2000000000 | 3
20 | 0.179 | 6.9 | 67.7 | 2000000000 | 3
22 | 0.22 | 8.4 | 82.4 | 2000000000 | 3
24 | 0.26 | 9.9 | 97.1 | 2000000000 | 3
26 | 0.306 | 11.5 | 112.8 | 2000000000 | 3
28 | 0.355 | 13.2 | 129.5 | 2000000000 | 3
30 | 0.411 | 15 | 147.2 | 2000000000 | 3
32 | 0.46 | 16.8 | 164.8 | 2000000000 | 3
36 | 0.58 | 20.6 | 202.1 | 2000000000 | 3
40 | 0.715 | 25.7 | 252.1 | 2000000000 | 3
44 | 0.885 | 31.8 | 312 | 2000000000 | 3
48 | 1.04 | 36.6 | 359 | 2000000000 | 3
52 | 1.22 | 42.1 | 413 | 2000000000 | 3
56 | 1.42 | 48.7 | 477.7 | 2000000000 | 3
60 | 1.63 | 55.3 | 542.5 | 2000000000 | 3
64 | 1.85 | 62.5 | 613.1 | 2000000000 | 3
70 | 2.21 | 74.3 | 728.9 | 2000000000 | 3
72 | 2.34 | 77.9 | 764.2 | 2000000000 | 3
80 | 2.9 | 96 | 941.8 | 2000000000 | 3
88 | 3.51 | 116.2 | 1139.9 | 2000000000 | 3
96 | 4.17 | 137.2 | 1345.9 | 2000000000 | 3
100 | 4.523 | 148.9 | 1460.7 | 2000000000 | 3

## 8-Superdan
Diameter [mm] | Massetetthet [kg/m] | MBL [tonn] | MBL [kN] | E-modul [Pa] | Materialkoeffisient
24 | 0.288 | 10.9 | 106.9 | 2000000000 | 3
28 | 0.394 | 14.5 | 142.2 | 2000000000 | 3
32 | 0.511 | 18.5 | 181.5 | 2000000000 | 3
36 | 0.641 | 23 | 225.6 | 2000000000 | 3
40 | 0.791 | 28.4 | 278.6 | 2000000000 | 3
44 | 0.977 | 33.9 | 332.5 | 2000000000 | 3
45 | 1.02 | 35.4 | 347.3 | 2000000000 | 3
48 | 1.145 | 39.8 | 390.4 | 2000000000 | 3
50 | 1.245 | 42.5 | 416.9 | 2000000000 | 3
52 | 1.34 | 46 | 451.2 | 2000000000 | 3
55 | 1.505 | 50.9 | 499.3 | 2000000000 | 3
56 | 1.56 | 52.8 | 518 | 2000000000 | 3
60 | 1.79 | 60.5 | 593.5 | 2000000000 | 3
64 | 2.036 | 68.2 | 669 | 2000000000 | 3
65 | 2.1 | 70.4 | 690.6 | 2000000000 | 3
68 | 2.3 | 77.6 | 761.2 | 2000000000 | 3
70 | 2.435 | 82.2 | 806.4 | 2000000000 | 3
72 | 2.58 | 85.8 | 841.7 | 2000000000 | 3
75 | 2.795 | 93.1 | 913.3 | 2000000000 | 3
80 | 3.19 | 105.6 | 1035.9 | 2000000000 | 3
85 | 3.605 | 118.8 | 1165.4 | 2000000000 | 3
88 | 3.86 | 127.6 | 1251.7 | 2000000000 | 3
90 | 4.035 | 133.4 | 1308.6 | 2000000000 | 3
95 | 4.495 | 146.5 | 1437.1 | 2000000000 | 3
96 | 4.59 | 149.6 | 1467.5 | 2000000000 | 3
100 | 4.98 | 162.4 | 1593.1 | 2000000000 | 3
104 | 5.36 | 175.6 | 1722.6 | 2000000000 | 3
112 | 6.23 | 203.7 | 1998.2 | 2000000000 | 3
120 | 7.18 | 233.8 | 2293.5 | 2000000000 | 3

## 3-Nylon
Diameter [mm] | Massetetthet [kg/m] | MBL [tonn] | MBL [kN] | E-modul [Pa] | Materialkoeffisient
4 | 0.0105 | 0.36 | 3.53 | 500000000 | 3
5 | 0.0156 | 0.57 | 5.6 | 500000000 | 3
6 | 0.0225 | 0.76 | 7.46 | 500000000 | 3
7 | 0.031 | 1.05 | 10.3 | 500000000 | 3
8 | 0.04 | 1.39 | 13.65 | 500000000 | 3
9 | 0.05 | 1.75 | 17.2 | 500000000 | 3
10 | 0.062 | 2.13 | 20.9 | 500000000 | 3
11 | 0.075 | 2.6 | 25.5 | 500000000 | 3
12 | 0.089 | 3.04 | 29.8 | 500000000 | 3
13 | 0.105 | 3.57 | 35 | 500000000 | 3
14 | 0.122 | 4.18 | 41 | 500000000 | 3
16 | 0.158 | 5.38 | 52.8 | 500000000 | 3
18 | 0.2 | 6.88 | 67.5 | 500000000 | 3
19 | 0.221 | 7.65 | 75.1 | 500000000 | 3
20 | 0.245 | 8.45 | 82.9 | 500000000 | 3
22 | 0.3 | 10.4 | 102 | 500000000 | 3
24 | 0.355 | 12.3 | 120.7 | 500000000 | 3
25 | 0.388 | 13.4 | 131.5 | 500000000 | 3
26 | 0.42 | 14.5 | 142.2 | 500000000 | 3
28 | 0.485 | 16.2 | 159 | 500000000 | 3
30 | 0.555 | 18.3 | 179.5 | 500000000 | 3
32 | 0.63 | 20.6 | 202 | 500000000 | 3
34 | 0.714 | 23.2 | 227.5 | 500000000 | 3
36 | 0.8 | 25.7 | 252.1 | 500000000 | 3
38 | 0.893 | 28.2 | 276.6 | 500000000 | 3
40 | 0.99 | 31 | 304.1 | 500000000 | 3
42 | 1.09 | 33.8 | 331.6 | 500000000 | 3
44 | 1.2 | 37 | 363 | 500000000 | 3
45 | 1.248 | 37.8 | 370.8 | 500000000 | 3
48 | 1.42 | 43 | 421.8 | 500000000 | 3
50 | 1.535 | 46.3 | 454.2 | 500000000 | 3
52 | 1.66 | 50 | 490.5 | 500000000 | 3
55 | 1.862 | 55 | 539.5 | 500000000 | 3
56 | 1.93 | 57 | 559.2 | 500000000 | 3
60 | 2.21 | 64.5 | 632.7 | 500000000 | 3
64 | 2.52 | 73 | 716.1 | 500000000 | 3
65 | 2.6 | 75 | 735.7 | 500000000 | 3
70 | 3.02 | 86 | 843.6 | 500000000 | 3
72 | 3.19 | 91 | 892.7 | 500000000 | 3
75 | 3.46 | 98.7 | 968.2 | 500000000 | 3
80 | 3.94 | 111.5 | 1093.8 | 500000000 | 3
85 | 4.45 | 126 | 1236 | 500000000 | 3
88 | 4.77 | 135 | 1324.3 | 500000000 | 3
90 | 4.99 | 139 | 1363.6 | 500000000 | 3
95 | 5.56 | 154 | 1510.7 | 500000000 | 3
96 | 5.68 | 158 | 1550 | 500000000 | 3
100 | 6.16 | 170 | 1667.7 | 500000000 | 3

## 8-Nylon
Diameter [mm] | Massetetthet [kg/m] | MBL [tonn] | MBL [kN] | E-modul [Pa] | Materialkoeffisient
24 | 0.355 | 13.4 | 131.4 | 500000000 | 3
28 | 0.485 | 17.8 | 174.6 | 500000000 | 3
32 | 0.63 | 22.5 | 220.7 | 500000000 | 3
36 | 0.8 | 28.2 | 276.6 | 500000000 | 3
40 | 0.99 | 34 | 333.5 | 500000000 | 3
44 | 1.2 | 40.5 | 397.3 | 500000000 | 3
45 | 1.248 | 42.1 | 413 | 500000000 | 3
48 | 1.42 | 47.5 | 466 | 500000000 | 3
50 | 1.535 | 51.3 | 503.2 | 500000000 | 3
52 | 1.66 | 55 | 539.5 | 500000000 | 3
55 | 1.862 | 61 | 598.4 | 500000000 | 3
56 | 1.93 | 62.5 | 613.1 | 500000000 | 3
60 | 2.21 | 70.5 | 691.6 | 500000000 | 3
64 | 2.52 | 80 | 784.8 | 500000000 | 3
65 | 2.6 | 82 | 804.4 | 500000000 | 3
68 | 2.85 | 90 | 882.9 | 500000000 | 3
70 | 3.02 | 95 | 931.9 | 500000000 | 3
72 | 3.19 | 100 | 981 | 500000000 | 3
75 | 3.46 | 108 | 1059.4 | 500000000 | 3
80 | 3.94 | 123 | 1206.6 | 500000000 | 3
85 | 4.45 | 138 | 1353.7 | 500000000 | 3
88 | 4.77 | 145 | 1422.4 | 500000000 | 3
90 | 4.99 | 151 | 1481.3 | 500000000 | 3
95 | 5.56 | 168 | 1648 | 500000000 | 3
96 | 5.68 | 170 | 1667.6 | 500000000 | 3
100 | 6.16 | 184 | 1805 | 500000000 | 3
104 | 6.66 | 200 | 1961.9 | 500000000 | 3
112 | 7.72 | 210 | 2060 | 500000000 | 3
120 | 8.87 | 255 | 2501.5 | 500000000 | 3

## 3-GoldSafety
Diameter [mm] | Massetetthet [kg/m] | MBL [tonn] | MBL [kN] | E-modul [Pa] | Materialkoeffisient
32 | 0.46 | 20 | 196.133 | 2000000000 | 3
40 | 0.72 | 31.4 | 307.92881 | 2000000000 | 3
42 | 0.8 | 35.2 | 345.19408 | 2000000000 | 3
44 | 0.88 | 37.9 | 371.672035 | 2000000000 | 3
48 | 1.04 | 45.1 | 442.279915 | 2000000000 | 3
52 | 1.22 | 53 | 519.75245 | 2000000000 | 3
56 | 1.42 | 61.4 | 602.12831 | 2000000000 | 3
60 | 1.63 | 70.6 | 692.34949 | 2000000000 | 3
64 | 1.85 | 80.3 | 787.473995 | 2000000000 | 3
68 | 2.1 | 90.7 | 889.463155 | 2000000000 | 3
72 | 2.34 | 101.6 | 996.35564 | 2000000000 | 3
80 | 2.9 | 125.6 | 1231.71524 | 2000000000 | 3

## Alloykjetting
Diameter [mm] | Massetetthet [kg/m] | MBL [tonn] | MBL [kN] | E-modul [Pa] | Materialkoeffisient
9 | 1.4 | 8.259701 | 81 | 110000000000 | 2
11 | 2.1 | 12.44054 | 122 | 110000000000 | 2
13 | 2.7 | 17.33518 | 170 | 110000000000 | 2
16 | 4.4 | 26.20671 | 257 | 110000000000 | 2
19 | 6.5 | 37.0157 | 363 | 110000000000 | 2
22 | 8.5 | 49.66018 | 487 | 110000000000 | 2
25 | 11 | 64.03818 | 628 | 110000000000 | 2
28 | 14 | 80.35364 | 788 | 110000000000 | 2
32 | 19 | 104.9288 | 1029 | 110000000000 | 2

## Ankerkjetting
Diameter [mm] | Massetetthet [kg/m] | MBL [tonn] | MBL [kN] | E-modul [Pa] | Materialkoeffisient
24 | 11.52279 | 30.5 | 299.102825 | 110000000000 | 2
28 | 16.21349 | 41.4 | 405.99531 | 110000000000 | 2
30 | 18.15095 | 47.6 | 466.79654 | 110000000000 | 2
32 | 20.39432 | 54.1 | 530.539765 | 110000000000 | 2
34 | 23.65742 | 61 | 598.20565 | 110000000000 | 2
36 | 26.51262 | 68.5 | 671.755525 | 110000000000 | 2
40 | 33.85458 | 84.5 | 828.661925 | 110000000000 | 2
48 | 48.94638 | 129.5 | 1269.961175 | 110000000000 | 2